## combined data
sensor's surface (cm²)
0.3552

## H
Inward deflection
Radius (mm) | Deflection (mm) | Resistance (MOhm) | delta R/R_0
inf | 0 | 20684 | 0
25 | 14.208 | 15732 | -23.9412106
22.5 | 15.78666667 | 14734 | -28.76619609
20 | 17.76 | 12978 | -37.25584993
17.5 | 20.29714286 | 11984 | -42.06149681
15 | 23.68 | 10859 | -47.50048347
Outward deflection
Radius (mm) | Deflection (mm) | Resistance (MOhm) | delta R/R_0
inf | 0 | 17237 | 0
25 | 14.208 | 23584 | 36.82195278
22.5 | 15.78666667 | 25855 | 49.99709926
20 | 17.76 | 34474 | 100
17.5 | 20.29714286 | 35000 | 103.0515751
15 | 23.68 | 39000 | 126.2574694

## HB
Inward deflection
Radius (mm) | Deflection (mm) | Resistance (MOhm) | delta R/R_0
inf | 0 | 12927 | 0
25 | 14.208 | 10500 | -18.77465769
22.5 | 15.78666667 | 9600 | -25.73682989
20 | 17.76 | 8706 | -32.65258761
17.5 | 20.29714286 | 7806 | -39.61475981
15 | 23.68 | 7407 | -42.70132281
Outward deflection
Radius (mm) | Deflection (mm) | Resistance (MOhm) | delta R/R_0
inf | 0 | 10342 | 0
25 | 14.208 | 14474 | 39.95358731
22.5 | 15.78666667 | 17584 | 70.0251402
20 | 17.76 | 25568 | 147.2249081
17.5 | 20.29714286 | 29747 | 187.632953
15 | 23.68 | 29845 | 188.5805453

## B
Inward deflection
Radius (mm) | Deflection (mm) | Resistance (MOhm) | delta R/R_0
inf | 0 | 517 | 0
25 | 14.208 | 504 | -2.51450677
22.5 | 15.78666667 | 494 | -4.448742747
20 | 17.76 | 467 | -9.671179884
17.5 | 20.29714286 | 451 | -12.76595745
15 | 23.68 | 434 | -16.05415861
Outward deflection
Radius (mm) | Deflection (mm) | Resistance (MOhm) | delta R/R_0
inf | 0 | 1044 | 0
25 | 14.208 | 1161 | 11.20689655
22.5 | 15.78666667 | 1261 | 20.78544061
20 | 17.76 | 1309 | 25.38314176
17.5 | 20.29714286 | 1416 | 35.63218391
15 | 23.68 | 1495 | 43.19923372

## 2B
Inward deflection
Radius (mm) | Deflection (mm) | Resistance (MOhm) | delta R/R_0
inf | 0 | 44.01 | 0
25 | 14.208 | 38.37 | -12.81526926
22.5 | 15.78666667 | 36.7 | -16.6098614
20 | 17.76 | 35.52 | -19.29107021
17.5 | 20.29714286 | 32.83 | -25.40331743
15 | 23.68 | 30.8 | -30.01590548
Outward deflection
Radius (mm) | Deflection (mm) | Resistance (MOhm) | delta R/R_0
inf | 0 | 45.57 | 0
25 | 14.208 | 60.34 | 32.41167435
22.5 | 15.78666667 | 64.71 | 42.00131666
20 | 17.76 | 69.77 | 53.10511301
17.5 | 20.29714286 | 74.5 | 63.48474874
15 | 23.68 | 79.9 | 75.33464999

## 4B
Inward deflection
Radius (mm) | Deflection (mm) | Resistance (MOhm) | delta R/R_0
inf | 0 | 17.05 | 0
25 | 14.208 | 15.88 | -6.862170088
22.5 | 15.78666667 | 15.7 | -7.917888563
20 | 17.76 | 15.35 | -9.970674487
17.5 | 20.29714286 | 14.84 | -12.96187683
15 | 23.68 | 14.28 | -16.24633431
Outward deflection
Radius (mm) | Deflection (mm) | Resistance (MOhm) | delta R/R_0
inf | 0 | 18.02 | 0
25 | 14.208 | 20.15 | 11.82019978
22.5 | 15.78666667 | 20.25 | 12.37513873
20 | 17.76 | 20.42 | 13.31853496
17.5 | 20.29714286 | 20.69 | 14.81687014
15 | 23.68 | 21.07 | 16.92563818